## Load matrix
External slabs on ground - Load matrix
Slab thickness d [mm] & max. field size [m]
| Selection options |  |  | 180 | 200 | 220 | 250
|  |  |  | 6 x 6 | 6 x 6 | 6 x 6 | 6 x 6
| Fiber type: |  | Forklift [kN] (1) | 37 | 34.5 | 46 | 45.5
| Fibrofor Diamond |  | Max. wheel load
| Dosage: |  | Truck [kN] (2) | 55 | 85 | 85 | 85
| DM 3.0 kg/m³ |  | Max. wheel load
| Compacted subsoil: |  | Surface load [kN/m²] | 34 | 37 | 65 | 67
EV2 100 MN/m²
| CBR: | 27.2%
| k-value: | 0.082 N/mm³
General conditions and information:
This table serves only as a guide, is not a substitute for a structural report and Contec Fiber AG disclaim any liability whatsoever.
This table is only valid for elastically bedded external slabs on compacted soil.
Concrete |  | Minimum quality for external slabs on ground C 30/37 (based on EN 206).
Field size |  | Maximum distance of cutting joints 6 m x 6 m. Smaller areas possible in consideration of length/width ratio 1:1.5. To avoid vertical plate misalignment and to transfer the shear forces, we recommend dowels (e.g. ø25 mm e = 300 mm) at all cut joints (click button below).
(1) Forklift |  | Based on EN 1991-1-1 Pneumatic tires and superelastic wheels, dynamic factor 1.4 is considered.
For hard wheels multiply "max. wheel load" from table with factor 0.7.
(2) Truck |  | Based on EN 1991-2 (2010-12). Load surface area of wheels: truck < 40 ton = 320 mm x 220 mm, truck ≥ 40 ton = 320 mm x 270 mm.
Temperature |  | ΔT = 0.06 K/mm x d is considered
Contact us:
© Contec Fiber AG 2021
www.contecfiber.com
E-Mail
Detail doweling

## Datenpool (hidden)
| Fibrofor Diamond |  |  | 2.0 kg/m³ |  |  | EV2 | CBR | k-value
| Concrix ES |  |  | 2.5 kg/m³ |  |  | EV2 80 MN/m² | 17.85% | 0.067 N/mm³
|  |  |  | 3.0 kg/m³ |  |  | EV2 100 MN/m² | 27.2% | 0.082 N/mm³
|  |  |  | 3.5 kg/m³ |  |  | EV2 120 MN/m² | 36.2% | 0.100 N/mm³
4.5 kg/m³
6.0 kg/m³
Fibrofor Diamond
|  | Plattenstärke | Stapler | LKW | Nutzlast
2.0 kg/m³ | EV2 80 MN/m² | 18 | 19 | 55 | 20
| EV2 100 MN/m² | 18 | 20 | 55 | 22
| EV2 120 MN/m² | 18 | 21 | 55 | 24 | [7 empty] | DM 2.0 kg/m³
DM 2.5 kg/m³
| EV2 80 MN/m² | 20 | 19 | 65 | 30 | [5 empty] | Fibrofor Diamond | DM 2.0 kg/m³ | DM 3.0 kg/m³
| EV2 100 MN/m² | 20 | 20 | 65 | 35 | [5 empty] | Concrix ES | CX 3.5 kg/m³
| EV2 120 MN/m² | 20 | 20.5 | 65 | 36
[11 empty] | Fibrofor Diamond | DM 2.5 kg/m³
| EV2 80 MN/m² | 22 | 22 | 85 | 40 | [5 empty] | Concrix ES | CX 4.5 kg/m³
| EV2 100 MN/m² | 22 | 24.5 | 85 | 43 |  |  | Stapler | LKW | Nutzlast
| EV2 120 MN/m² | 22 | 24.5 | 85 | 46 | [5 empty] | Fibrofor Diamond | DM 3.0 kg/m³
[11 empty] | Concrix ES | CX 6.0 kg/m³
| EV2 80 MN/m² | 25 | - | 85 | 40
| EV2 100 MN/m² | 25 | - | 85 | 45
| EV2 120 MN/m² | 25 | - | 85 | 48 | 18 | DM 2.0 kg/m³ | 20 | 55 | 22
[6 empty] | 18 | DM 2.5 kg/m³ | 28 | 55 | 27
2.5 kg/m³ | EV2 80 MN/m² | 18 | 27 | 55 | 25 | 18 | DM 3.0 kg/m³ | 37 | 55 | 34
| EV2 100 MN/m² | 18 | 28 | 55 | 27 | 18 | CX 3.5 kg/m³ | 14 | 65 | 33
| EV2 120 MN/m² | 18 | 30 | 55 | 29 | 18 | CX 4.5 kg/m³ | 40 | 65 | 43
[6 empty] | 18 | CX 6.0 kg/m³ | 59 | 65 | 55
| EV2 80 MN/m² | 20 | 24 | 85 | 30
| EV2 100 MN/m² | 20 | 25 | 85 | 33 | 20 | DM 2.0 kg/m³ | 20 | 65 | 35
| EV2 120 MN/m² | 20 | 26 | 85 | 36 | 20 | DM 2.5 kg/m³ | 25 | 85 | 33
[6 empty] | 20 | DM 3.0 kg/m³ | 34.5 | 85 | 37
| EV2 80 MN/m² | 22 | 36 | 85 | 50 | 20 | CX 3.5 kg/m³ | 22.5 | 65 | 63
| EV2 100 MN/m² | 22 | 35.5 | 85 | 53 | 20 | CX 4.5 kg/m³ | 46.5 | 85 | 71
| EV2 120 MN/m² | 22 | 35 | 85 | 56 | 20 | CX 6.0 kg/m³ | 68.5 | 85 | 79
| EV2 80 MN/m² | 25 | 27 | 85 | 52 | 22 | DM 2.0 kg/m³ | 24.5 | 85 | 43
| EV2 100 MN/m² | 25 | 30 | 85 | 55 | 22 | DM 2.5 kg/m³ | 35.5 | 85 | 53
| EV2 120 MN/m² | 25 | 32 | 85 | 58 | 22 | DM 3.0 kg/m³ | 46 | 85 | 65
[6 empty] | 22 | CX 3.5 kg/m³ | 28 | 85 | 83
3.0 kg/m³ | EV2 80 MN/m² | 18 | 35 | 55 | 32 | 22 | CX 4.5 kg/m³ | 54 | 85 | 88
| EV2 100 MN/m² | 18 | 37 | 55 | 34 | 22 | CX 6.0 kg/m³ | 77.5 | 85 | 100
| EV2 120 MN/m² | 18 | 39.5 | 55 | 36
[6 empty] | 25 | DM 2.0 kg/m³ | - | 85 | 45
| EV2 80 MN/m² | 20 | 33.5 | 85 | 35 | 25 | DM 2.5 kg/m³ | 30 | 85 | 55
| EV2 100 MN/m² | 20 | 34.5 | 85 | 37 | 25 | DM 3.0 kg/m³ | 45.5 | 85 | 67
| EV2 120 MN/m² | 20 | 36 | 85 | 39 | 25 | CX 3.5 kg/m³ | 19 | 85 | 95
[6 empty] | 25 | CX 4.5 kg/m³ | 61.5 | 85 | 108
| EV2 80 MN/m² | 22 | 45 | 85 | 60 | 25 | CX 6.0 kg/m³ | 90 | 85 | 120
| EV2 100 MN/m² | 22 | 46 | 85 | 65
| EV2 120 MN/m² | 22 | 47 | 85 | 68
| EV2 80 MN/m² | 25 | 41.5 | 85 | 62
| EV2 100 MN/m² | 25 | 45.5 | 85 | 67
| EV2 120 MN/m² | 25 | 50 | 85 | 72
Concrix ES
|  | Plattenstärke | Stapler | LKW | Nutzlast
3.5 kg/m³ | EV2 80 MN/m² | 18 | 13 | 65 | 30
| EV2 100 MN/m² | 18 | 14 | 65 | 33
| EV2 120 MN/m² | 18 | 15 | 65 | 36
| EV2 80 MN/m² | 20 | 21.5 | 65 | 58
| EV2 100 MN/m² | 20 | 22.5 | 65 | 63
| EV2 120 MN/m² | 20 | 23.5 | 65 | 68
| EV2 80 MN/m² | 22 | 25.5 | 85 | 80
| EV2 100 MN/m² | 22 | 28 | 85 | 83
| EV2 120 MN/m² | 22 | 29 | 85 | 86
| EV2 80 MN/m² | 25 | 18 | 85 | 90
| EV2 100 MN/m² | 25 | 19 | 85 | 95
| EV2 120 MN/m² | 25 | 20 | 85 | 100
4.5 kg/m³ | EV2 80 MN/m² | 18 | 37 | 65 | 40
| EV2 100 MN/m² | 18 | 40 | 65 | 43
| EV2 120 MN/m² | 18 | 43 | 65 | 46
| EV2 80 MN/m² | 20 | 43 | 85 | 66
| EV2 100 MN/m² | 20 | 46.5 | 85 | 71
| EV2 120 MN/m² | 20 | 50 | 85 | 76
| EV2 80 MN/m² | 22 | 50.5 | 85 | 84
| EV2 100 MN/m² | 22 | 54 | 85 | 88
| EV2 120 MN/m² | 22 | 58 | 85 | 92
| EV2 80 MN/m² | 25 | 58 | 85 | 103
| EV2 100 MN/m² | 25 | 61.5 | 85 | 108
| EV2 120 MN/m² | 25 | 63.5 | 85 | 113
6.0 kg/m³ | EV2 80 MN/m² | 18 | 55.5 | 65 | 50
| EV2 100 MN/m² | 18 | 59 | 65 | 55
| EV2 120 MN/m² | 18 | 63.5 | 65 | 60
| EV2 80 MN/m² | 20 | 64 | 85 | 74
| EV2 100 MN/m² | 20 | 68.5 | 85 | 79
| EV2 120 MN/m² | 20 | 73 | 85 | 84
| EV2 80 MN/m² | 22 | 73 | 85 | 95
| EV2 100 MN/m² | 22 | 77.5 | 85 | 100
| EV2 120 MN/m² | 22 | 82.5 | 85 | 105
| EV2 80 MN/m² | 25 | 84.5 | 85 | 115
| EV2 100 MN/m² | 25 | 90 | 85 | 120
| EV2 120 MN/m² | 25 | 95.5 | 85 | 125