## Load matrix
Industrial slabs on ground - Load matrix
Slab thickness d [mm] & max. field size [m]
| Selection options |  |  | 150 | 180 | 200 | 220 | 250
|  |  |  | 6 x 6 | 8 x 8 | 10 x 10 | 10 x 10 | 10 x 10
| Fiber type: |  | Forklift [kN] (1) | 24 | 28 | 30 | 35 | 51
| Fibrofor High Grade |  | Max. wheel load
| Dosage: |  | Truck [kN] (2) | 45 | 50 | 55 | 60 | 65
| HG 1.0 kg/m³ |  | Max. wheel load
| Compacted subsoil: |  | Shelves [kN] (3) | 26 | 36 | 35 | 40.5 | 45.5
| EV2 120 MN/m² |  | Max. load per feet
| CBR: | 36.2% | Surface load [kN/m²] | 35 | 35 | 40 | 60 | 78
| k-value: | 0.100 N/mm³
General conditions and information:
This table serves only as a guide, is not a substitute for a structural report and Contec Fiber AG disclaim any liability whatsoever.
This table is only valid for elastically bedded industrial slabs on compacted soil with saw cut joints. Construction of slab in a closed hall (roof and facade closed)
Concrete |  | Minimum quality for industrial slabs on ground C 25/30 (based on EN 206)
(1) Forklift |  | Based on EN 1991-1-1 Pneumatic tires and superelastic wheels, dynamic factor 1.4 is considered.
For hard wheels multiply "max. wheel load" from table with factor 0.7.
(2) Truck |  | Based on EN 1991-2 (2010-12). Load surface area of wheels: truck < 40 ton = 320 mm x 220 mm, truck ≥ 40 ton = 320 mm x 270 mm.
(3) Shelves |  | Load surface area per shelv post is 100 mm x 100 mm, position of shelves is back to back with a distance of 250 mm.
Distances of the posts 2700 mm / 250 mm / 1100 mm
Temperature |  | ΔT = 5K is considered
Contact us:
© Contec Fiber AG 2021
www.contecfiber.com
E-Mail

## Datenpool (hidden)
| Fibrofor High Grade |  |  | 1.0 kg/m³ |  |  |  | EV2 | CBR | k-value
| Fibrofor Diamond |  |  | 2.0 kg/m³ |  |  |  | EV2 60 MN/m² | 8% | 0.049 N/mm³
|  |  |  | 2.5 kg/m³ |  |  |  | EV2 80 MN/m² | 17.85% | 0.067 N/mm³
|  |  |  | 3.0 kg/m³ |  |  |  | EV2 100 MN/m² | 27.2% | 0.082 N/mm³
[8 empty] | EV2 120 MN/m² | 36.2% | 0.100 N/mm³
High Grade
|  | Plattenstärke | Stapler | LKW | Regal | Nutzlast
1.0 kg/m³ | EV2 60 MN/m² | 15 | 17 | 45 | 18 | 20 | [6 empty] | Fibrofor Diamond | - | HG 1.0 kg/m³
| EV2 80 MN/m² | 15 | 20 | 45 | 20 | 25 | [6 empty] | Fibrofor High Grade | HG 1.0 kg/m³ | -
| EV2 100 MN/m² | 15 | 22 | 45 | 24 | 30 | [8 empty] | -
| EV2 120 MN/m² | 15 | 24 | 45 | 26 | 35 | [6 empty] | Fibrofor Diamond | DM 2.0 kg/m³ | -
| EV2 60 MN/m² | 18 | 22 | 50 | 31.5 | 21 | [6 empty] | Fibrofor High Grade | -
| EV2 80 MN/m² | 18 | 25 | 50 | 33 | 25
| EV2 100 MN/m² | 18 | 26 | 50 | 34.5 | 30 | [6 empty] | Fibrofor Diamond | DM 2.5 kg/m³
| EV2 120 MN/m² | 18 | 28 | 50 | 36 | 35 | [6 empty] | Fibrofor High Grade | -
| EV2 60 MN/m² | 20 | 25 | 55 | 31 | 23 |  |  | Stapler | LKW | Regal | Nutzlast
| EV2 80 MN/m² | 20 | 27 | 55 | 33 | 28 | 15 | HG 1.0 kg/m³ | 24 | 45 | 26 | 35 | Fibrofor Diamond | DM 3.0 kg/m³
| EV2 100 MN/m² | 20 | 28 | 55 | 34 | 35 | 15 | DM 2.0 kg/m³ | 24 | 50 | 29.5 | 35 | Fibrofor High Grade | -
| EV2 120 MN/m² | 20 | 30 | 55 | 35 | 40 | 15 | DM 2.5 kg/m³ | 26 | 50 | 32 | 35
| EV2 60 MN/m² | 22 | 29 | 60 | 33.5 | 22 | 15 | DM 3.0 kg/m³ | 27 | 60 | 34.5 | 35
| EV2 80 MN/m² | 22 | 32 | 60 | 37 | 35 | 18 | HG 1.0 kg/m³ | 28 | 50 | 36 | 35
| EV2 100 MN/m² | 22 | 33 | 60 | 39 | 45 | 18 | DM 2.0 kg/m³ | 29 | 55 | 40 | 37
| EV2 120 MN/m² | 22 | 35 | 60 | 40.5 | 60 | 18 | DM 2.5 kg/m³ | 33 | 55 | 43 | 39
| EV2 60 MN/m² | 25 | 42 | 65 | 36.5 | 20 | 18 | DM 3.0 kg/m³ | 36 | 60 | 45 | 40
| EV2 80 MN/m² | 25 | 45 | 65 | 43 | 36 | 20 | HG 1.0 kg/m³ | 30 | 55 | 35 | 40
| EV2 100 MN/m² | 25 | 48 | 65 | 44 | 55 | 20 | DM 2.0 kg/m³ | 30 | 60 | 40 | 50
| EV2 120 MN/m² | 25 | 51 | 65 | 45.5 | 78 | 20 | DM 2.5 kg/m³ | 34 | 60 | 43 | 50
[7 empty] | 20 | DM 3.0 kg/m³ | 38 | 60 | 45 | 50
Fibrofor Diamond | [6 empty] | 22 | HG 1.0 kg/m³ | 35 | 60 | 40.5 | 60
|  | Plattenstärke | Stapler | LKW | Regal | Nutzlast | 22 | DM 2.0 kg/m³ | 35 | 65 | 45 | 62
2.0 kg/m³ | EV2 60 MN/m² | 15 | 18 | 50 | 25 | 20 | 22 | DM 2.5 kg/m³ | 40 | 65 | 48 | 71
| EV2 80 MN/m² | 15 | 20 | 50 | 27.5 | 25 | 22 | DM 3.0 kg/m³ | 44 | 85 | 50 | 80
| EV2 100 MN/m² | 15 | 22 | 50 | 28.5 | 30 | 25 | HG 1.0 kg/m³ | 51 | 65 | 45.5 | 78
| EV2 120 MN/m² | 15 | 24 | 50 | 29.5 | 35 | 25 | DM 2.0 kg/m³ | 51 | 70 | 49.5 | 75
| EV2 60 MN/m² | 18 | 23 | 55 | 35 | 23 | 25 | DM 2.5 kg/m³ | 54 | 70 | 55 | 88
| EV2 80 MN/m² | 18 | 25 | 55 | 37 | 28 | 25 | DM 3.0 kg/m³ | 56 | 85 | 60 | 100
| EV2 100 MN/m² | 18 | 27 | 55 | 39 | 32
| EV2 120 MN/m² | 18 | 29 | 55 | 40 | 37
| EV2 60 MN/m² | 20 | 25 | 60 | 35 | 25
| EV2 80 MN/m² | 20 | 27 | 60 | 37 | 35
| EV2 100 MN/m² | 20 | 29 | 60 | 38 | 45
| EV2 120 MN/m² | 20 | 30 | 60 | 40 | 50
| EV2 60 MN/m² | 22 | 30 | 65 | 39 | 27
| EV2 80 MN/m² | 22 | 32 | 65 | 41 | 40
| EV2 100 MN/m² | 22 | 33 | 65 | 43 | 50
| EV2 120 MN/m² | 22 | 35 | 65 | 45 | 62
| EV2 60 MN/m² | 25 | 42 | 70 | 42 | 30
| EV2 80 MN/m² | 25 | 45 | 70 | 44.5 | 45
| EV2 100 MN/m² | 25 | 48 | 70 | 47 | 60
| EV2 120 MN/m² | 25 | 51 | 70 | 49.5 | 75
2.5 kg/m³ | EV2 60 MN/m² | 15 | 21 | 50 | 28 | 20
| EV2 80 MN/m² | 15 | 23 | 50 | 30 | 25
| EV2 100 MN/m² | 15 | 24 | 50 | 31 | 30
| EV2 120 MN/m² | 15 | 26 | 50 | 32 | 35
| EV2 60 MN/m² | 18 | 27 | 55 | 37 | 24
| EV2 80 MN/m² | 18 | 29 | 55 | 39 | 29
| EV2 100 MN/m² | 18 | 31 | 55 | 41 | 34
| EV2 120 MN/m² | 18 | 33 | 55 | 43 | 39
| EV2 60 MN/m² | 20 | 29 | 60 | 38 | 30
| EV2 80 MN/m² | 20 | 31 | 60 | 40 | 37
| EV2 100 MN/m² | 20 | 33 | 60 | 41 | 45
| EV2 120 MN/m² | 20 | 34 | 60 | 43 | 50
| EV2 60 MN/m² | 22 | 34 | 65 | 42 | 34
| EV2 80 MN/m² | 22 | 36 | 65 | 44 | 50
| EV2 100 MN/m² | 22 | 38 | 65 | 46 | 60
| EV2 120 MN/m² | 22 | 40 | 65 | 48 | 71
| EV2 60 MN/m² | 25 | 46 | 70 | 47 | 45
| EV2 80 MN/m² | 25 | 49 | 70 | 49.5 | 58
| EV2 100 MN/m² | 25 | 51 | 70 | 52 | 70
| EV2 120 MN/m² | 25 | 54 | 70 | 55 | 88
3.0 kg/m³ | EV2 60 MN/m² | 15 | 23 | 60 | 31 | 20
| EV2 80 MN/m² | 15 | 25 | 60 | 32.5 | 25
| EV2 100 MN/m² | 15 | 26 | 60 | 33.5 | 30
| EV2 120 MN/m² | 15 | 27 | 60 | 34.5 | 35
| EV2 60 MN/m² | 18 | 30 | 60 | 38 | 25
| EV2 80 MN/m² | 18 | 32 | 60 | 40 | 30
| EV2 100 MN/m² | 18 | 34 | 60 | 42 | 35
| EV2 120 MN/m² | 18 | 36 | 60 | 45 | 40
| EV2 60 MN/m² | 20 | 32 | 60 | 40 | 35
| EV2 80 MN/m² | 20 | 34 | 60 | 42 | 40
| EV2 100 MN/m² | 20 | 36 | 60 | 44 | 45
| EV2 120 MN/m² | 20 | 38 | 60 | 45 | 50
| EV2 60 MN/m² | 22 | 38 | 85 | 44 | 50
| EV2 80 MN/m² | 22 | 40 | 85 | 46 | 60
| EV2 100 MN/m² | 22 | 42 | 85 | 48 | 70
| EV2 120 MN/m² | 22 | 44 | 85 | 50 | 80
| EV2 60 MN/m² | 25 | 50 | 85 | 52 | 60
| EV2 80 MN/m² | 25 | 52 | 85 | 54.5 | 70
| EV2 100 MN/m² | 25 | 54 | 85 | 56.5 | 80
| EV2 120 MN/m² | 25 | 56 | 85 | 60 | 100